## EP_TRA
Key item |  |  |  | Capability | POR (Baseline) | New Device | Gap (Y/N) | Package/ProcessTRA
[8 empty] | Effect stage | Potential Effect | TRA Lv. | Recommend action | Owner | Due Date
PROD |  |  |  | - | POR_15 |  | = | Eff_01 | Pot_01
Device Information | 1 | Customer |  | - | POR_14 | DIF! D4 | no need | Eff_02 | Pot_02
| 2 | Device |  | - | POR_17 | DIF! D5 | no need | Eff_03 | Pot_03
| 3 | Die size(mm*mm) |  | 4*4~23*23 | POR_18 | DIF! D19 x DIF! G19 | = | Eff_04 | Pot_04
| 4 | C/P probe card type |  | Vertical probe Membrane | POR_46 | Q&R! D16 | = | Eff_05 | Pot_05
| 5 | Probing on bump pad (Y/N) |  | Not Allowed | POR_24 | Q&R! D13 | = | Eff_06 | Pot_06
Wafer Information | 6 | Wafer Fab |  | TSMC,UMC,GF,SMIC | POR_04 | Q&R! D7 | = | Eff_07 | Pot_07
| 7 | Wafer tech.(nm) |  | 28~130 | POR_03 | Q&R! D8 | = | Eff_08 | Pot_08
| 8 | Low K Type |  | ELK | POR_12 | Q&R! D9 | = | Eff_09 | Pot_09
| 9 | Final Metal Pad type |  | Al Cu | POR_20 | DIF! F11 | = | Eff_10 | Pot_10
| 10 | RV hole(Y/N) |  | Not Allowed | POR_23 | Q&R! D11 | = | Eff_11 | Pot_11
| 11 | Wafer PSV type / Thickness |  | SiN | POR_21 | Man_01 | = | Eff_12 | Pot_12
| 12 | Seal-Ring Protected by SiN (Y/N) |  | Y | POR_25 | Q&R! D12 | = | Eff_13 | Pot_13
Bump structure | 13 | PKG Type |  | EP REPSV-12-EU EP REPSV-12-LF EP FOC-12-EU EP FOC-12-LF EP REPSV-8-LF | POR_02 | APP_08 | no need | Eff_14 | Pot_14
| 14 | PI type |  | HD4104 | POR_26 | Man_02 | = | Eff_15 | Pot_15
| 15 | PI Thickness (um) |  | 5um | POR_55 | Man_03 |  | PI1 UBM PPHO PLAT DESCUM Assembly | 1.PI CD OOS 2.PI residue 3.RS OOS 4.PI THK abnormal 5.PI Crack 6.Abnormal PI profile 1.BR OOS 2.UBM dis-connnection /poor step coverage 3.UBM peeling 1.PI roughness OOS 2.Metal residue 3.Undercut OOS 4.BL OOS 5.Irregular bump /Bump wrinkle 6.Solder burst 1.BR OOS 2.Metal residue 3.PI damage 4.PI roughness OOC 5.PI delamination 6.BL OOS 1.Glue residual 2.Bump crack 3.UBM crackd 4.Md/UF delam
| 16 | UBM type / Thickness (um) |  | Ti1K/Cu5K/Ni2um Ti1K/Cu5K/Ni3um | POR_16 | Man_04 | = | Eff_17 | Pot_17
| 17 | Bump composition |  | SnAg 1.8 SnAg 2.3 Eu | POR_33 | Q&R! D26 | = | Eff_18 | Pot_18
Bump design | 18 | REPSV PI Opening Size(um) |  | 30~62 | POR_30 | APP_21 | = | Eff_19 | Pot_19
| 19 | Min fianl metal trace to seal ring (um) |  | 6.7~20 | NA | DRC! F38 | = | Eff_20 | Pot_20
| 20 | PI via opening bottom edge to pad psv. Edge (um) |  | 7~20 | POR_31 | DRC! F39 | = | Eff_21 | Pot_21
| 21 | PI edge inside seal ring (um) |  | 5~13 | POR_32 | DRC! F35 | = | Eff_22 | Pot_22
| 22 | PR thickness(um) |  | 30 50 | POR_13 | Man_05 | = | Eff_23 | Pot_23
| 23 | UBM Size(um) |  | 69~110 | POR_29 | APP_33 | = | Eff_24 | Pot_24
| 24 | UBM Overlap PSV (um) |  | 10~25 | POR_27 | DRC! F34 | = | Eff_25 | Pot_25
| 25 | UBM insdie final metal for FOC (um) |  | 3~7 | POR_28 | Man_06 | = | Eff_26 | Pot_26
| 26 | UBM Plating Area(dm2) |  | 0.26~1.66 | POR_34 | Man_07 | = | Eff_27 | Pot_27
| 27 | UBM Density (UBM Area/Die Area) |  | 2.52~25.06 | POR_50 | Man_08 | = | Eff_28 | Pot_28
| 28 | Mushroom CD(um) |  | 105~173 | POR_44 | Man_09 | = | Eff_29 | Pot_29
| 29 | Min Mushroom space(um) |  | 20~182 | POR_43 | Man_10 | = | Eff_30 | Pot_30
| 30 | Min. Bump pitch (um) |  | 150~300 | POR_19 | DIF! D29 | = | Eff_31 | Pot_31
| 31 | Bump Height(um) |  | 70~100 | POR_35 | APP_09 | = | Eff_32 | Pot_32
| 32 | Bump Diameter(um) |  | - | POR_45 | APP_11 | = | Eff_33 | Pot_33
| 33 | Bump Density (Bump Q'ty/Die Area) |  | 8.8~39.95 | POR_22 | Man_11 | = | Eff_34 | Pot_34
| 34 | BH/UBM ratio |  | 0.85~1.1 | 1 | Man_12 | = | Eff_35 | Pot_35
Outgoing criteria | 35 | LF Bump Ag% target |  | +/-0.5 |  | Q&R! E26 | = | Eff_36 | Pot_36
| 36 | Bump Height(um) |  | +/-10% |  | APP_10 | = | Eff_37 | Pot_37
| 37 | Bump diameter |  | +/-10% |  | APP_12 | = | Eff_38 | Pot_38
| 38 | Bump Coplanarity |  | <20 um |  | Man_13 | = | Eff_39 | Pot_39
| 39 | Bump Shear Strenght |  | LF: >2.5 g/mil^2 |  | Man_14 | = | Eff_40 | Pot_40
| 40 | Bump void |  | <10 % |  | Man_15 | = | Eff_41 | Pot_41
| 41 | PI Rougness (Ra) |  | BGM3A:15~30nm |  | Man_16 | = | Eff_42 | Pot_42
| 42 | Bump Resistance (POR capability) |  | POR_10 |  | Q&R! D30 | = | Eff_43 | Pot_43
Metrology tool | 43 | August | Gross die | 10~50000 ea | 58~25747 ea | Man_17 | Man_17>=58 and Man_17<=25747 =>N | Eff_44 | Pot_44
|  |  | Expose pad | - | No | Man_18 | = | Eff_45 | Pot_45
|  |  | PSV1(PI1/PBO1) opening | 10~1000 | 22~240 | APP_21 | APP_21>=22 and APP_21<=240 =>N | Eff_46 | Pot_46
|  |  | Bump diameter | 10~1000 | 84~127 | APP_11 | APP_11>=84 and APP_11<=127 =>N | Eff_47 | Pot_47
|  |  | Low SPEC of min RDL Width | 2 | 10~78 | - | ?? | Eff_48 | Pot_48
|  |  | Low SPEC of min RDL Spacing | 2 | 10~29 | - | ?? | Eff_49 | Pot_49
|  |  | Min RDL Width/Spacing pattern & location | - | - | - | = | Eff_50 | Pot_50
| 44 | RVSI | Gross die | 10~50000 ea | 58~25747 ea | Man_19 | Man_19>=58 and Man_19<=25747 =>N | Eff_51 | Pot_51
|  |  | Bump count per die | 1~500K | 172~18510 | DIF! D30 | DIF!D30>=172 and DIF!D30<=18510 =>N | Eff_52 | Pot_52
|  |  | Bump height | 3~1000 | 65~108 | APP_09 | APP_09>=65 and APP_09<=108 =>N | Eff_53 | Pot_53
|  |  | Bump diameter | 20~1000 | 84~138 | APP_11 | APP_11>=84 and APP_11<=138 =>N | Eff_54 | Pot_54
| 45 | RS meter | Bump diameter | 25~1000 | 30~326 | APP_11 | APP_11>=30 and APP_11<=326 =>N | Eff_55 | Pot_55
| 46 | Void (X-ray) | Bump diameter | CS/DF site: 80~1000 CH site: 10~1000 | CS/DF: 80~326 CH: 30~326 | APP_11 | APP_11>=30 and APP_11<=326 =>N | Eff_56 | Pot_56
| 47 | Bump shear | Bump diameter | 3~400 | 23~326 | APP_11 | APP_11>=23 and APP_11<=326 =>N | Eff_57 | Pot_57
| 48 | Bump pull | Bump diameter | 83-140, 200-326 | 83-140, 200-326 | APP_11 | ((APP_11>=83 and APP_11<=140) or (APP_11>=200 and APP_11<=326)) =>N | Eff_58 | Pot_58
AB requirement | 49 | Bump to bump space |  | FCCSP >19um FCBGA>20um | POR_48 | Man_20 | = | Eff_59 | Pot_59
| 50 | SMO |  | - | POR_49 | Man_21 | = | Eff_60 | Pot_60
| 51 | UBM/SMO ratio |  | 0.85 - 1.1 | POR_36 | Man_22 | = | Eff_61 | Pot_61
Special Requirement | 52 | Process / Machine |  | - | POR_38 | NA | = | Eff_62 | Pot_62
| 53 | Material |  | - | POR_39 | NA | = | Eff_63 | Pot_63
| 54 | Measurement tool |  | - | POR_40 | NA | = | Eff_64 | Pot_64
| 55 | Reliability |  | - | POR_41 | NA | = | Eff_65 | Pot_65
Link

## Lv.
Potential Failure Mode
Lv.4 | PI1
2.PI residue
3.RS OOS
4.PI THK abnormal
5.PI Crack
6.Abnormal PI profile
Lv.5 | UBM | 1.BR OOS
2.UBM dis-connnection /poor step coverage
3.UBM peeling
Lv.4 | PPHO | 1.PI roughness OOS
2.Metal residue
3.Undercut OOS
4.BL OOS
5.Irregular bump /Bump wrinkle
6.Solder burst
1.PI CD OOS
Start

## Process control item
1.PI CD OOS
2. Dev Final spin speed(RPM)
3. Exposure dosage (mj)
4. dwell ime in HP
1. Dev Dispense spin speed(RPM)

## DOE
Area | Control Item | SPEC | DOE LEGS |  |  | Wafer Qn'ty | Wafer Count |  |  | Atrribute | Note | Lot Number | Due date
[7 empty] | DM | PC | Live
PI CD OOS | Dev Dispense spin speed(RPM) | 330+/-10% | + | - | 0 | 3 | 3 |  |  | 1. ASTI (十字檢查法) 2. FV Yield (Metal residue yield loss) | NA | BPF56180.1 | 2015-05-24

## Capability 欄位規劃表
table欄位名稱 | 原先欄位名稱
PROD
Customer
Die size(mm*mm)
C/P probe card type
Probing on bump pad (Y/N)
Wafer Fab
Wafer tech.(nm)
Low K Type
Final Metal Pad type
RV hole(Y/N)
Wafer PSV type / Thickness
Seal-Ring Protected by SiN (Y/N)
Wafer Fab
Wafer tech.(nm)
Low K Type
Final Metal Pad type
RV hole(Y/N)
Wafer PSV type / Thickness
Seal-Ring Protected by SiN (Y/N)
PKG Type
PI type
PI Thickness (um)
BM type / Thickness (um)
Bump composition
REPSV PI Opening Size(um)
Min fianl metal trace to seal ring (um)

## Sheet2
原先欄位名稱 |  | table欄位名稱 | 欄位大小 | KEY
|  | CAP_Name | 30 | Y
|  | CAP_Customer | 30 | Y
|  | CAP_Device | 30 | Y
|  | Stype | 15
Update_Time
|  | npiuser | 10
|  | CAP_Status | 1
PROD |  | CAP_EP_01 | 50 |  | -
Customer |  | CAP_EP_02 | 15 |  | -
Device |  | CAP_EP_03 | 15 |  | -
Die size(mm*mm) |  | CAP_EP_04 | 20 |  | 4*4~23*23
C/P probe card type |  | CAP_EP_05 | 40 |  | Vertical probe Membrane
Probing on bump pad (Y/N) |  | CAP_EP_06 | 20 |  | Not Allowed
Wafer Fab |  | CAP_EP_07 | 20 |  | TSMC,UMC,GF,SMIC
Wafer tech.(nm) |  | CAP_EP_08 | 10 |  | 28~130
Low K Type |  | CAP_EP_09 | 5 |  | ELK
Final Metal Pad type |  | CAP_EP_10 | 10 |  | Al Cu
RV hole(Y/N) |  | CAP_EP_11 | 20 |  | Not Allowed
Wafer PSV type / Thickness |  | CAP_EP_12 | 5 |  | SiN
Seal-Ring Protected by SiN (Y/N) |  | CAP_EP_13 | 1 |  | Y
PKG Type |  | CAP_EP_14 | 80 |  | EP REPSV-12-EU EP REPSV-12-LF EP FOC-12-EU EP FOC-12-LF EP REPSV-8-LF
PI type |  | CAP_EP_15 | 10 |  | HD4104
PI Thickness (um) |  | CAP_EP_16 | 5 |  | 5um
UBM type / Thickness (um) |  | CAP_EP_17 | 50 |  | Ti1K/Cu5K/Ni2um Ti1K/Cu5K/Ni3um
Bump composition |  | CAP_EP_18 | 30 |  | SnAg 1.8 SnAg 2.3 Eu
REPSV PI Opening Size(um) |  | CAP_EP_19 | 10 |  | 30~62
Min fianl metal trace to seal ring (um) |  | CAP_EP_20 | 10 |  | 6.7~20
PI via opening bottom edge to pad psv. Edge (um) |  | CAP_EP_21 | 10 |  | 7~20
PI edge inside seal ring (um) |  | CAP_EP_22 | 10 |  | 5~13
PR thickness(um) |  | CAP_EP_23 | 10 |  | 30 50
UBM Size(um) |  | CAP_EP_24 | 10 |  | 69~110
UBM Overlap PSV (um) |  | CAP_EP_25 | 10 |  | 10~25
UBM insdie final metal for FOC (um) |  | CAP_EP_26 | 10 |  | 3~7
UBM Plating Area(dm2) |  | CAP_EP_27 | 15 |  | 0.26~1.66
UBM Density (UBM Area/Die Area) |  | CAP_EP_28 | 15 |  | 2.52~25.06
Mushroom CD(um) |  | CAP_EP_29 | 15 |  | 105~173
Min Mushroom space(um) |  | CAP_EP_30 | 15 |  | 20~182
Min. Bump pitch (um) |  | CAP_EP_31 | 15 |  | 150~300
Bump Height(um) |  | CAP_EP_32 | 15 |  | 70~100
Bump Diameter(um) |  | CAP_EP_33 | 2 |  | -
Bump Density (Bump Q'ty/Die Area) |  | CAP_EP_34 | 15 |  | 8.8~39.95
BH/UBM ratio |  | CAP_EP_35 | 15 |  | 0.85~1.1
LF Bump Ag% target |  | CAP_EP_36 | 10 |  | +/-0.5
Bump Height(um) |  | CAP_EP_37 | 10 |  | +/-10%
Bump diameter |  | CAP_EP_38 | 10 |  | +/-10%
Bump Coplanarity |  | CAP_EP_39 | 10 |  | <20 um
Bump Shear Strenght |  | CAP_EP_40 | 30 |  | LF: >2.5 g/mil^2
Bump void |  | CAP_EP_41 | 10 |  | <10 %
PI Rougness (Ra) |  | CAP_EP_42 | 30 |  | BGM3A:15~30nm
Bump Resistance (POR capability) |  | CAP_EP_43 | 30 |  | POR_10
August | Gross die | CAP_EP_44 | 20 |  | 10~50000 ea
| Expose pad | CAP_EP_45 | 2 |  | -
| PSV1(PI1/PBO1) opening | CAP_EP_46 | 15 |  | 10~1000
| Bump diameter | CAP_EP_47 | 15 |  | 10~1000
| Low SPEC of min RDL Width | CAP_EP_48 | 3 |  | 2
| Low SPEC of min RDL Spacing | CAP_EP_49 | 3 |  | 2
| Min RDL Width/Spacing pattern & location | CAP_EP_50 | 2 |  | -
RVSI | Gross die | CAP_EP_51 | 20 |  | 10~50000 ea
| Bump count per die | CAP_EP_52 | 15 |  | 1~500K
| Bump height | CAP_EP_53 | 15 |  | 3~1000
| Bump diameter | CAP_EP_54 | 15 |  | 20~1000
RS meter | Bump diameter | CAP_EP_55 | 15 |  | 25~1000
Void (X-ray) | Bump diameter | CAP_EP_56 | 50 |  | CS/DF site: 80~1000 CH site: 10~1000
Bump shear | Bump diameter | CAP_EP_57 | 10 |  | 3~400
Bump pull | Bump diameter | CAP_EP_58 | 30 |  | 83-140, 200-326
Bump to bump space |  | CAP_EP_59 | 50 |  | FCCSP >19um FCBGA>20um
SMO |  | CAP_EP_60 | 2 |  | -
UBM/SMO ratio |  | CAP_EP_61 | 15 |  | 0.85 - 1.1
Process / Machine |  | CAP_EP_62 | 2 |  | -
Material |  | CAP_EP_63 | 2 |  | -
Measurement tool |  | CAP_EP_64 | 2 |  | -
Reliability |  | CAP_EP_65 | 2 |  | -
August | Gross die | CAP_POR_EP_01 |  |  | 58~25747 ea
| Expose pad | CAP_POR_EP_02 |  |  | No
| PSV1(PI1/PBO1) opening | CAP_POR_EP_03 |  |  | 22~240
| Bump diameter | CAP_POR_EP_04 |  |  | 84~127
| Low SPEC of min RDL Width | CAP_POR_EP_05 |  |  | 10~78
| Low SPEC of min RDL Spacing | CAP_POR_EP_06 |  |  | 10~29
| Min RDL Width/Spacing pattern & location | CAP_POR_EP_07 |  |  | -
RVSI | Gross die | CAP_POR_EP_08 |  |  | 58~25747 ea
| Bump count per die | CAP_POR_EP_09 |  |  | 172~18510
| Bump height | CAP_POR_EP_10 |  |  | 65~108
| Bump diameter | CAP_POR_EP_11 |  |  | 84~138
RS meter | Bump diameter | CAP_POR_EP_12 |  |  | 30~326
Void (X-ray) | Bump diameter | CAP_POR_EP_13 |  |  | CS/DF: 80~326 CH: 30~326
Bump shear | Bump diameter | CAP_POR_EP_14 |  |  | 23~326
Bump pull | Bump diameter | CAP_POR_EP_15 |  |  | 83-140, 200-326

## Sheet3
Metrology tool | 43 | August | Gross die | CAP_POR_EP_01
|  |  | Expose pad | CAP_POR_EP_02
|  |  | PSV1(PI1/PBO1) opening | CAP_POR_EP_03
|  |  | Bump diameter | CAP_POR_EP_04
|  |  | Low SPEC of min RDL Width | CAP_POR_EP_05
|  |  | Low SPEC of min RDL Spacing | CAP_POR_EP_06
|  |  | Min RDL Width/Spacing pattern & location | CAP_POR_EP_07
| 44 | RVSI | Gross die | CAP_POR_EP_08
|  |  | Bump count per die | CAP_POR_EP_09
|  |  | Bump height | CAP_POR_EP_10
|  |  | Bump diameter | CAP_POR_EP_11
| 45 | RS meter | Bump diameter | CAP_POR_EP_12
| 46 | Void (X-ray) | Bump diameter | CAP_POR_EP_13
| 47 | Bump shear | Bump diameter | CAP_POR_EP_14
| 48 | Bump pull | Bump diameter | CAP_POR_EP_15